## Sheet1
Polyethylene Terephthalate (PET) Flows for Material Flow Analysis
Supporting Information for "Recycling of Plastics in the United States: Plastic Material Flows and Polyethylene Terephthalate (PET) Recycling Processes" by Raymond L. Smith, Sudhakar Takkellapati, and Rachelle C. Riegerix
Disclaimer: The United States Environmental Protection Agency (USEPA), through its Office of Research and Development, contributed to the development of the data and calculations presented in this file. The data and
calculations have not been subjected to full Agency review and no official endorsement of their use should be inferred. Furthermore, the data and calculations were developed for demonstrative purposes only and have
not been fully vetted. The user assumes responsibility for any application, and USEPA, or its collaborators in the underlying research, cannot be held liable for any decision outcomes involving the data and calculations.
Description: The values below are flows of materials and calculations for PET. Unless stated otherwise, units are in million pounds (MM lb) for the United States.
Flow Description | Amount | Units | Year | Region | Reference
PET resin sales for U.S. bottles | 6270 | MM lb | 2018 | U.S. | NAPCOR (2019) Postconsumer PET Recycling Activity in 2018, p.5
PET U.S. bottles collected | 1816 | MM lb | 2018 | U.S. | NAPCOR (2019) Postconsumer PET Recycling Activity in 2018, p.5
PET U.S. bottles collected, curbside | 1209 | MM lb | 2018 | U.S. | NAPCOR (2019) Postconsumer PET Recycling Activity in 2018, Table 8
PET U.S. bottles collected, deposit | 607 | MM lb | 2018 | U.S. | NAPCOR (2019) Postconsumer PET Recycling Activity in 2018, Table 8
Percentage of U.S. bottles collected | 28.96% | Percent | 2018 | U.S. | Calculated
PET U.S. bottles uncollected | 4454 | MM lb | 2018 | U.S. | Calculated
PET U.S. bottles collected, exported | 140 | MM lb | 2018 | U.S. | NAPCOR (2019) Postconsumer PET Recycling Activity in 2018, Table 1
PET U.S. bottles collected, exported as mixed bales | 3 | MM lb | 2018 | U.S. | NAPCOR (2019) Postconsumer PET Recycling Activity in 2018, Table 1
PET U.S. bottles collected, exported as PET | 137 | MM lb | 2018 | U.S. | NAPCOR (2019) Postconsumer PET Recycling Activity in 2018, Table 1
PET U.S. bottles collected, exported as PET, to Canada | 80 | MM lb | 2018 | U.S. | NAPCOR (2019) Postconsumer PET Recycling Activity in 2018, p.7
PET U.S. bottles collected, exported as PET, to Other | 57 | MM lb | 2018 | U.S. | NAPCOR (2019) Postconsumer PET Recycling Activity in 2018, p.7
PET U.S. bottles reclaimed | 1676 | MM lb | 2018 | U.S. | NAPCOR (2019) Postconsumer PET Recycling Activity in 2018, Table 1
PET bottles imported, from Canada and Mexico | 67 | MM lb | 2018 | North America | NAPCOR (2019) Postconsumer PET Recycling Activity in 2018, p.7
PET, alternative reclaimer feedstock (non-bottle, including thermoforms) | 147 | MM lb | 2018 | U.S. | NAPCOR (2019) Postconsumer PET Recycling Activity in 2018, p.4
U.S. reclaimer processed | 1889 | MM lb | 2018 | U.S. | NAPCOR (2019) Postconsumer PET Recycling Activity in 2018, p.4
U.S. rPET flake | 1238 | MM lb | 2018 | U.S. | NAPCOR (2019) Postconsumer PET Recycling Activity in 2018, Table 5
U.S. reclaimer residue | 651 | MM lb | 2018 | U.S. | Calculated
Percentage reclaimer efficiency | 65.54% | Percent | 2018 | U.S. | Calculated
rPET flake imported, from Canada | 243 | MM lb | 2018 | U.S. | NAPCOR (2019) Postconsumer PET Recycling Activity in 2018, p.4
rPET flake imported, from Other | 164 | MM lb | 2018 | U.S. | NAPCOR (2019) Postconsumer PET Recycling Activity in 2018, p.4
rPET converted | 1645 | MM lb | 2018 | U.S. | Calculated
U.S. rPET used in Fiber | 651 | MM lb | 2018 | U.S. | NAPCOR (2019) Postconsumer PET Recycling Activity in 2018, Table 7
U.S. rPET used in Sheet & Film | 263 | MM lb | 2018 | U.S. | NAPCOR (2019) Postconsumer PET Recycling Activity in 2018, Table 7
U.S. rPET used in Strapping | 125 | MM lb | 2018 | U.S. | NAPCOR (2019) Postconsumer PET Recycling Activity in 2018, Table 7
U.S. rPET used in Food & Beverage Bottles | 425 | MM lb | 2018 | U.S. | NAPCOR (2019) Postconsumer PET Recycling Activity in 2018, Table 7
U.S. rPET used in Non-Food Bottles | 103 | MM lb | 2018 | U.S. | NAPCOR (2019) Postconsumer PET Recycling Activity in 2018, Table 7
U.S. rPET used in Other | 18 | MM lb | 2018 | U.S. | NAPCOR (2019) Postconsumer PET Recycling Activity in 2018, Table 7
U.S. rPET used Total | 1585 | MM lb | 2018 | U.S. | NAPCOR (2019) Postconsumer PET Recycling Activity in 2018, Table 7
Percentage U.S. rPET converted into Fiber | 41.07% | Percent | 2018 | U.S. | Calculated
Percentage U.S. rPET converted into Sheet & Film | 16.59% | Percent | 2018 | U.S. | Calculated
Percentage U.S. rPET converted into Strapping | 7.886% | Percent | 2018 | U.S. | Calculated
Percentage U.S. rPET converted into Food & Beverage Bottles | 26.81% | Percent | 2018 | U.S. | Calculated
Percentage U.S. rPET converted into Non-Food Bottles | 6.498% | Percent | 2018 | U.S. | Calculated
Percentage U.S. rPET converted into Other | 1.136% | Percent | 2018 | U.S. | Calculated
rPET converted, used in Fiber | 675.6435 | MM lb | 2018 | U.S. | Calculated
rPET converted, used in Sheet & Film | 272.9558 | MM lb | 2018 | U.S. | Calculated
rPET converted, used in Strapping | 129.7319 | MM lb | 2018 | U.S. | Calculated
rPET converted, used in Food & Beverage Bottles | 441.0883 | MM lb | 2018 | U.S. | Calculated
rPET converted, used in Non-Food Bottles | 106.8991 | MM lb | 2018 | U.S. | Calculated
rPET converted, used in Other | 18.68139 | MM lb | 2018 | U.S. | Calculated
Percentage closed loop recycling of PET bottles | 24.29% | Percent | 2018 | U.S. | Calculated
Percentage PET resin used for Non-Food | 6.1% | Percent | 2016 | World | "Polyethylene Terephthalate (PET): Production, Price, Market and its Properties", Figure 3, from plasticsinsight.com, https://www.plasticsinsight.com/resin-intelligence/resin-prices/polyethylene-terephthalate/ Accessed 9/19/21.
Percentage PET resin used for Food | 9.1% | Percent | 2016 | World | "Polyethylene Terephthalate (PET): Production, Price, Market and its Properties", Figure 3, from plasticsinsight.com, https://www.plasticsinsight.com/resin-intelligence/resin-prices/polyethylene-terephthalate/ Accessed 9/19/21.
Percentage PET resin used for Sheet & Film | 13.8% | Percent | 2016 | World | "Polyethylene Terephthalate (PET): Production, Price, Market and its Properties", Figure 3, from plasticsinsight.com, https://www.plasticsinsight.com/resin-intelligence/resin-prices/polyethylene-terephthalate/ Accessed 9/19/21.
Percentage PET resin used for Bottled Water | 26.3% | Percent | 2016 | World | "Polyethylene Terephthalate (PET): Production, Price, Market and its Properties", Figure 3, from plasticsinsight.com, https://www.plasticsinsight.com/resin-intelligence/resin-prices/polyethylene-terephthalate/ Accessed 9/19/21.
Percentage PET resin used for Carbonated Soft Drinks | 26.1% | Percent | 2016 | World | "Polyethylene Terephthalate (PET): Production, Price, Market and its Properties", Figure 3, from plasticsinsight.com, https://www.plasticsinsight.com/resin-intelligence/resin-prices/polyethylene-terephthalate/ Accessed 9/19/21.
Percentage PET resin used for Other Drinks | 18.6% | Percent | 2016 | World | "Polyethylene Terephthalate (PET): Production, Price, Market and its Properties", Figure 3, from plasticsinsight.com, https://www.plasticsinsight.com/resin-intelligence/resin-prices/polyethylene-terephthalate/ Accessed 9/19/21.
Percentage PET resin used for Bottles | 71% | Percent | 2016 | World | Calculated
Total U.S. PET resin | 8830.986 | MM lb | 2018 | U.S. | Calculated
PET resin for U.S. Sheet & Film | 1218.676 | MM lb | 2018 | U.S. | Calculated
PET resin for U.S. Non-Food | 538.6901 | MM lb | 2018 | U.S. | Calculated
PET resin for U.S. Food | 803.6197 | MM lb | 2018 | U.S. | Calculated
For Disposal (Uncollected Bottles + Sheet & Film + Non-Food + Food - Alternative reclaimer feedstock) | 6867.986 | MM lb | 2018 | U.S. | Calculated
Percentage of MSW generated that is littered | 2% | Percent |  | World | Law, K.L., Starr, N., Siegler, T.R., Jambeck, J.R., Mallos, N.J., and Leonard, G.H. (2020). “The United States’ contribution of plastic waste to land and ocean,” Science Advances, 6, eabd0288.
Percentage illegal dumping rate of plastic waste generated | 0.66% | Percent |  | World | Law, K.L., Starr, N., Siegler, T.R., Jambeck, J.R., Mallos, N.J., and Leonard, G.H. (2020). “The United States’ contribution of plastic waste to land and ocean,” Science Advances, 6, eabd0288.
Percentage combined litter and illegal dumping of plastic waste generated | 2.66% | Percent |  | World | Law, K.L., Starr, N., Siegler, T.R., Jambeck, J.R., Mallos, N.J., and Leonard, G.H. (2020). “The United States’ contribution of plastic waste to land and ocean,” Science Advances, 6, eabd0288.
U.S. Mismanaged PET Waste | 182.6884 | MM lb | 2018 | U.S. | Calculated
Note on F2: This spreadsheet developed by Raymond L. Smith, U.S. Environmental Protection Agency, Office of Research and Development, 26 W. Martin Luther King Dr., Cincinnati, OH 45268 smith.raymond@epa.gov