## MRF Material Calculations
Material Recovery Facility (MRF) Material Calculations
Supporting Information for "Recycling of Plastics in the United States: Plastic Material Flows and Polyethylene Terephthalate (PET) Recycling Processes" by Raymond L. Smith, Sudhakar Takkellapati, and Rachelle C. Riegerix
Disclaimer: The United States Environmental Protection Agency (USEPA), through its Office of Research and Development, contributed to the development of the data and calculations presented in this file. The data and
calculations have not been subjected to full Agency review and no official endorsement of their use should be inferred. Furthermore, the data and calculations were developed for demonstrative purposes only and have
not been fully vetted. The user assumes responsibility for any application, and USEPA, or its collaborators in the underlying research, cannot be held liable for any decision outcomes involving the data and calculations.
Description: The values below are flows of materials and calculations for MRFs. Unless stated otherwise, units are in million pounds (MM lb) for the United States.
Defining MRF Inbound Contamination
According to Recycling Partnership (2020) State of the Curbside Recycling Report, average MRF inbound contamination rate = | [8 empty] | 16.9%
For Oregon Metro (2020) Commercial Mixed Recyclables Composition Study and Oregon Metro (2015) Single-Family Recycling and Waste Composition Studies 2014-15, define categories of contamination and amounts, scale the total for each study to 16.9% contamination, and then average the two studies together.
[8 empty] | Oregon Metro (2020) Commercial Mixed Recyclables Composition Study, Appendix B, Table 3 | [5 empty] | Oregon Metro (2015) Single-Family Recycling and Waste Composition Studies 2014-15, Figure 12
Contamination Name |  |  |  |  | Name as Incoming Stream for Damgacioglu et al (2020) Separation Rate Table |  |  | Commercial Percentage |  | Combining Similar Categories and Eliminating "Recyclable Glass" |  | Commercial Scaled to 16.9% |  | Single-Family Percentage |  | Combining Similar Categories and Eliminating "Recyclable Glass" |  | Single-Family Scaled to 16.9% |  | Average Commercial and Single-Family Contaminants (%)
Ave. contamination, Calculated = | [7 empty] | 13.36% |  | 12.86% |  | 16.9% |  | 8.8% |  | 7.2% |  | 16.9% |  | 16.9%
Other Unacceptable Material = | [7 empty] | 3.6% | [5 empty] | 2.3%
Non-Acceptable Other Paper = |  |  |  |  | Newspaper (ONP) |  |  | 3.2% |  | 3.2% |  | 4.205% |  | 0.5% |  | 0.5% |  | 1.174% |  | 2.689%
Plastic Film and Bags = | [7 empty] | 1.3% | [5 empty] | 0.7%
Rigid Plastic Packaging = | [7 empty] | 0.9%
Other Rigid Plastic = | [7 empty] | 0.9%
Combined Rigid Plastic Packaging, Other Rigid Plastic, and Tanglers = |  |  |  |  | Other Plastics (#3-7) |  |  |  |  | 2% |  | 2.628% |  | 1.9% | % "Rigid Plastic" | 1.9% |  | 4.46% |  | 3.544%
Food or liquids = | [7 empty] | 0.8%
Yard debris = | [7 empty] | 0.6%
Combined Food or liquids and Yard debris = |  |  |  |  | Liquids |  |  |  |  | 1.4% |  | 1.84% |  | 1.4% | % "Food & Yard Debris" | 1.4% |  | 3.286% |  | 2.563%
Textiles or Shoes = | [7 empty] | 0.6%
Non-Recyclable Film = | [7 empty] | 0.5%
Recyclable glass = |  |  |  |  | <Eliminated> |  |  | 0.5% | [5 empty] | 1.6% | % "Glass" but glass collected separately
Tanglers = | [7 empty] | 0.2%
Foam food packaging and block foam = |  |  |  |  | Polystyrene Foam |  |  | 0.1% |  | 0.1% |  | 0.1314% |  | 0% |  | 0% |  | 0% |  | 0.0657%
Diapers = | [7 empty] | 0.1% | [5 empty] | 0.2%
Carryout Bags = | [7 empty] | 0.04%
Combined Plastic Film and Bags, Non-Recyclable Film, and Carryout Bags = |  |  |  |  | Plastic Film |  |  |  |  | 1.84% |  | 2.418% |  |  |  | 0.7% |  | 1.643% |  | 2.03%
Non-Recyclable Glass = | [7 empty] | 0.02%
Batteries = |  |  |  |  | <Eliminated, Assumed Under HHW>
Electronics = | [7 empty] | 0% | [5 empty] | 0.1%
Household Hazardous Waste (Appendix B of Single-Familiy report definition includes paint, batteries, pesticides, cleaners) = | [7 empty] | 0.001% | [5 empty] | 0.1%
Combined Contamination from Other Unacceptable Material, Textiles or Shoes, Diapers, Non-Recyclable Glass, Electronics, and Household Hazardous Waste = |  |  |  |  | Contamination |  |  |  |  | 4.321% |  | 5.678% |  |  |  | 2.7% |  | 6.338% |  | 6.008%
Composition of Available Materials in Curbside Mix, including Contamination
ASTRX Review of Material Flow at MRFs and Reprocessors (2019), Table on p.6 | [6 empty] | Contamination Composition |  | Combined Recyclables & Contamination
Material Type |  |  | Recyclable Material Available (%) |  | Name as Incoming Stream for Damgacioglu et al (2020) Separation Rate Table |  | Average Commercial and Single-Family Contaminants (%) |  | Scaled % of Recyclable Material Available, including Contamination |  | PET Bottles from this Research (MMlb) |  | Collection of Recyclables (MM lb), based on PET Bottles |  |  | Collection of Recyclables (Metric Tons), based on PET Bottles
Resdiential Mixed Paper |  |  | 40% |  | Resdiential Mixed Paper |  |  |  | 33.24% |  |  |  | 7800 |  |  | 3538024.7
Glass Containers |  |  | 21.3% |  | Mixed Glass Containers |  |  |  | 17.7% |  |  |  | 4153.5 |  |  | 1883998.1
Cardboard |  |  | 13.4% |  | Corrugated Cardboard |  |  |  | 11.14% |  |  |  | 2613 |  |  | 1185238.3
PET Bottles |  |  | 6.2% |  | PET Bottles |  |  |  | 5.152% |  | 1209 |  | 1209 |  |  | 548393.8
Other Plastics (#3-7) |  |  | 4.4% |  | Other Plastics (#3-7) |  |  |  | 3.656% |  |  |  | 858 |  |  | 389182.7
Steel Cans |  |  | 3.1% |  | Steel Cans |  |  |  | 2.576% |  |  |  | 604.5 |  |  | 274196.9
Bulky Rigid Plastics |  |  | 3% |  | Bulky Rigid Plastics |  |  |  | 2.493% |  |  |  | 585 |  |  | 265351.9
Aluminum Cans |  |  | 2.4% |  | Aluminum Cans |  |  |  | 1.994% |  |  |  | 468 |  |  | 212281.5
HDPE Colored Bottles & Jars |  |  | 2% |  | Colored HDPE Bottles |  |  |  | 1.662% |  |  |  | 390 |  |  | 176901.2
Non-Bottle PET |  |  | 1.4% |  | Non-Bottle PET |  |  |  | 1.163% |  |  |  | 273 |  |  | 123830.9
HDPE Natural, or Non-Colored, Bottles & Jars |  |  | 1.3% |  | Natural HDPE Bottles |  |  |  | 1.08% |  |  |  | 253.5 |  |  | 114985.8
Aluminum Foil & Trays |  |  | 0.8% |  | Aluminum Foil |  |  |  | 0.6648% |  |  |  | 156 |  |  | 70760.49
Aseptic & Gabletop Cartons |  |  | 0.8% |  | Carton Food & Beverage Containers |  |  |  | 0.6648% |  |  |  | 156 |  |  | 70760.49
Combined Contamination from Other Unacceptable Material, Textiles or Shoes, Diapers, Non-Recyclable Glass, Electronics, and Household Hazardous Waste (i.e., Other Unacceptable Materials) = |  |  |  |  | Contamination |  | 6.008% | [5 empty] | 1409.762 |  |  | 639458.1
Combined Rigid Plastic Packaging, Other Rigid Plastic, and Tanglers = |  |  |  |  | Other Plastics (#3-7) |  | 3.544% | [5 empty] | 831.6037 |  |  | 377209.6
Non-Acceptable Other Paper = |  |  |  |  | Newspaper |  | 2.689% | [5 empty] | 631.0599 |  |  | 286244.3
Combined Food or liquids and Yard debris = |  |  |  |  | Liquids |  | 2.563% | [5 empty] | 601.4003 |  |  | 272790.9
Combined Plastic Film and Bags, Non-Recyclable Film, and Carryout Bags = |  |  |  |  | Plastic Film |  | 2.03% | [5 empty] | 476.4603 |  |  | 216119
Foam food packaging and block foam = |  |  |  |  | Polystyrene Foam |  | 0.0657% | [5 empty] | 15.41756 |  |  | 6993.294
Total % Recyclables Available |  |  | 100.1% |  | Total % Contamination = |  | 16.9% |  |  |  |  | Total Collected = | 23485.2 |  |  | 10652722.0
Total % Recyclables - Total % Contamination = |  |  | 83.1% |  |  |  |  | Total % Recyclables + Contamination = | 100.1%
Augmented Damgacioglu et al. (2020) Separation Rate Table
Started with Damgacioglu et al (2020), Table S2.
Edits made are detailed below.
Process | Pre-sort for Bulk Plastics | Pre-Sort for Rejects | Disc Screen 1 | Fiber Rejects Bunker | Disc Screen 2 | Glass Breaker Screen | PET Optical Sorter | Natural HDPE Hopper | Colored HDPE Hopper | Magnetic Metal Sorter | Eddy Current Separator | Residue | Junk Metal Cleanings | Screen/ Drum/ Conveyor/ Floor Cleanings
Compactor
Materials | Bulk | Rejects | OCC | Fiber | Mixed | Mixed | PET | Natural HDPE | Colored HDPE | Steel Can | Aluminum Can | Residue | Junk Metal | Residue | Total
Incoming Stream | Plastics |  |  | Rejects | Paper | Glass
Newspaper (ONP) | 0.03% | 3.64% | 0.13% | 0.69% | 94.91% | 0.12% | 0.01% | 0% | 0% | 0% | 0% | 0.43% | 0% | 0.03% | 100%
Bagged Newspaper | 0.17% | 37.36% | 0% | 22.96% | 36.39% | 0% | 0% | 0% | 0% | 0% | 0% | 3.16% | 0% | 0% | 100%
Corrugated Cardboard (OCC) | 0.06% | 3.42% | 43.88% | 1.01% | 50.56% | 0.05% | 0.01% | 0% | 0% | 0% | 0% | 0.97% | 0% | 0.04% | 100%
Residential Mixed Paper | 0.03% | 3.75% | 0.45% | 0.85% | 92% | 0.45% | 0.05% | 0% | 0% | 0% | 0.01% | 2.36% | 0% | 0.04% | 100%
Carton Food and Beverage Containers | 0% | 2.72% | 0% | 1.12% | 81.97% | 0% | 0.07% | 0% | 0.11% | 0% | 0.17% | 13.85% | 0% | 0.04% | 100%
PET Bottles (SPI #1) | 0.03% | 2.75% | 0.14% | 0.41% | 4.12% | 0.11% | 84.84% | 0.02% | 1.63% | 0.1% | 0.04% | 5.43% | 0% | 0.41% | 100%
Natural HDPE Bottles (SPI #2) | 0.64% | 2.57% | 0% | 0.36% | 2.13% | 0% | 0.56% | 84.23% | 5.63% | 0.08% | 0.03% | 3.31% | 0% | 0.46% | 100%
Colored HDPE Bottles (SPI #2) | 0.05% | 3.24% | 0.41% | 0.16% | 0.4% | 0% | 0.95% | 0.24% | 88.25% | 0% | 0.01% | 5.87% | 0% | 0.45% | 100%
Non-Bottle PET (SPI #1) | 0% | 18.55% | 0.65% | 10.14% | 11.35% | 0% | 28.71% | 0% | 2.76% | 0.12% | 0.04% | 26.27% | 0% | 1.43% | 100%
Non-Bottle HDPE | 5.95% | 23.72% | 0% | 0.52% | 1.2% | 0% | 9.24% | 6.71% | 34.21% | 0% | 0% | 18.47% | 0% | 0% | 100%
Other Mixed Plastics | 0.06% | 10.54% | 0.21% | 6.56% | 9.44% | 6.17% | 8.32% | 0.35% | 24.56% | 0.57% | 0.08% | 31.98% | 0% | 1.17% | 100%
Bulky Rigid Plastics | 36.89% | 31.51% | 0.56% | 4.41% | 4.86% | 0.72% | 0.54% | 0% | 6.24% | 0% | 0% | 14.1% | 0% | 0.17% | 100%
Plastic Film | 0.07% | 60.3% | 0.57% | 23.98% | 12.92% | 0.14% | 0.07% | 0% | 0.02% | 0.1% | 0.06% | 1.7% | 0% | 0.08% | 100% | ****See new Plastic Film row below.
Polystyrene Foam | 0.16% | 27.06% | 1.4% | 6.56% | 28.48% | 3.18% | 1.91% | 0.06% | 0% | 0% | 0.18% | 30.75% | 0% | 0.37% | 100%
Mixed Glass Containers | 0.01% | 0.9% | 0.01% | 0.18% | 0.84% | 95.11% | 0.06% | 0% | 0% | 0.01% | 0.02% | 1.92% | 0% | 0.96% | 100%
Aluminum Cans | 0.03% | 5.05% | 0.22% | 1.21% | 7.02% | 1.67% | 1.58% | 0.04% | 0.17% | 0.09% | 75.2% | 7.12% | 0% | 0.64% | 100%
Aluminum Foil | 0.16% | 21.29% | 0% | 12.82% | 8.19% | 0% | 2.25% | 0.18% | 0.32% | 0% | 25.59% | 28.93% | 0% | 0.3% | 100%
Steel Cans | 0% | 3.43% | 0% | 0.38% | 3.22% | 2.29% | 1.65% | 0.03% | 0.15% | 87% | 0.07% | 0.74% | 0% | 1.04% | 100%
Scrap Metals | 0.21% | 45.29% | 0.05% | 12.02% | 4.04% | 1.81% | 0.26% | 0.01% | 0.38% | 23.78% | 2.3% | 7.26% | 0.44% | 2.17% | 100%
Contamination | 0.75% | 36.41% | 0.1% | 6.06% | 20.59% | 16.26% | 0.83% | 0.04% | 0.71% | 1.52% | 0.27% | 15.68% | 0% | 0.77% | 100%
Liquids | 0% | 0% | 0% | 8.67% | 0% | 0% | 0% | 0% | 4.81% | 12.67% | 0% | 76.11% | 0% | 0% | 100% |  |  | 102.3% | Used this to normalized percentages for Liquids row.
Grit/Fines/Sweepings | 0.05% | 4.66% | 0.03% | 0.75% | 4.14% | 73.29% | 0.68% | 0% | 0.01% | 0% | 0% | 1.83% | 0% | 14.55% | 100%
Bagged Waste & Recyclables | 0% | 92.75% | 0% | 5.18% | 0.9% | 0% | 0% | 0% | 0% | 0% | 0% | 1.18% | 0% | 0% | 100%
Bagged Plastic Bags | 0% | 96.65% | 2.78% | 0% | 0% | 0% | 0% | 0% | 0% | 0% | 0% | 0% | 0% | 0% | 100%
Below, augmented a row for MRF feed stream called "Other Plastics (#3-7)" by modifying Oregon DEQ (2011) Table 8 row "Other Plastic Not Acceptable at Curb". Combined product columns ONP and Other Paper into one called Mixed Paper to align with Damgacioglu et al (2020) Table S2.
Added a product column "Rigid Plastic" from Oregon DEQ (2011) Table 8. Modified product column Scrap Metal to be Junk Metal (aligned with Damgacioglu et al (2020)). Modified Garbage/Film/Glass product to be Residue (aligned with Damgacioglu et al (2020)).
Tins Cans and Aluminum have been renamed to Steel Can and Aluminum Can (aligned with Damgacioglu et al. (2020)). The inbound material for this row (from Oregon DEQ) has been changed from Other Plastic Not Acceptable At Curb to ASTRX (2019) Other Plastics (#3-7).
The product column Rigid Plastic will be aligned with the product from Curbside Report (2020) #3-7 Plastics.
Edited Damgacioglu et al (2020) row "Plastic Film" so that Plastic Film is also a product column. The new row will be used instead of the original.
Normalized percentages in Liquids row so that they total 100%.
Incoming Stream \ Materials
| Bulk Plastics | Rejects | OCC | Fiber Rejects | Mixed Paper | Mixed Glass | PET | Natural HDPE | Colored HDPE | Steel Can | Aluminum Can | Residue | Junk Metal | Residue |  | Rigid Plastic | Plastic Film "Rejects" | Total
Other Plastics (#3-7) |  |  | 4.24% |  | 24.75% |  |  |  |  | 1.08% | 0.05% | 30.78% | 0.9% |  |  | 38.2% |  | 100%
Plastic Film | 0.07% |  | 0.57% | 23.98% | 12.92% | 0.14% | 0.07% | 0% | 0.02% | 0.1% | 0.06% | 1.7% | 0% | 0.08% |  |  | 60.3% | 100%
Liquids | 0% | 0% | 0% | 8.478% | 0% | 0% | 0% | 0% | 4.704% | 12.39% | 0% | 74.43% | 0% | 0% |  |  |  | 100%
Oregon DEQ Composition of Commingled Recyclables Before and After Processing (2011), Table 8.
The row "Other Plastic Not Acceptable at Curb" in the table below is used above with changes as described.
Material / Commodity |  | ONP | OCC | Other Paper | Rigid Plastic | Aluminum | Tin Cans | Scrap Metal | Garbage/Film/Glass | Total | % Rigorously Sorted | % Acceptably Sorted
Newspaper-compatible paper |  | 94.93% | 1.58% | 1.85% | 0.08% | 0% | 0.05% | 0.02% | 1.49% | 100% | 96.78% | 96.78%
Corrugated Cardboard/brown paper |  | 6.96% | 88.35% | 3.93% | 0.02% | 0% | 0.01% | 0% | 0.72% | 100% | 92.29% | 92.29%
Paper not ONP-compatible (bleached) |  | 81.6% | 12.72% | 4.76% | 0.12% | 0% | 0.01% | 0% | 0.79% | 100% | 99.08% | 99.08%
Paper not ONP-compatible (unbleached) |  | 41.08% | 46.38% | 10.27% | 0.07% | 0% | 0.03% | 0.01% | 2.15% | 100% | 56.65% | 97.73%
Gable Top Beverage Carton |  | 39.12% | 29.99% | 25.64% | 0.3% | 0.07% | 0.09% | 0% | 4.8% | 100% | 25.64% | 55.63%
Aseptic Drink Cartons |  | 30.52% | 29.9% | 29.25% | 1.61% | 0.09% | 0% | 0% | 8.63% | 100% | 29.25% | 89.67%
Non-recyclable paper* |  | 33.82% | 31.39% | 4.48% | 2.77% | 0.03% | 2.9% | 0.06% | 24.53% | 100% | 24.53% | 60.41%
#Plastic bottles & tubs curbside OK |  | 11.6% | 1.48% | 0.79% | 84.22% | 0.04% | 0.44% | 0.02% | 1.4% | 100% | 84.22% | 84.22%
Film Plastic* |  | 19.12% | 3.35% | 0.42% | 0.55% | 0.06% | 0.46% | 0.17% | 75.86% | 100% | 75.86% | 75.86%
Other plastic* not acceptable at curb |  | 23.46% | 4.24% | 1.29% | 38.2% | 0.05% | 1.08% | 0.9% | 30.78% | 100% | 30.78% | 68.97%
#Glass* |  | 1.2% | 0% | 0.01% | 0.14% | 0.04% | 0.03% | 0% | 98.59% | 100% | 98.59% | 98.59%
#Aluminum beverage cans |  | 22.27% | 2.15% | 2.28% | 0.9% | 66.95% | 2.12% | 0.07% | 3.26% | 100% | 67.02% | 67.02%
Aluminum foil/pet cans |  | 40.27% | 0.32% | 3.57% | 1.41% | 24.88% | 3.48% | 9.1% | 16.97% | 100% | 33.98% | 33.98%
Steel/tinned cans |  | 9.05% | 0.53% | 1.06% | 0.34% | 0.23% | 84.89% | 1% | 2.9% | 100% | 85.89% | 85.89%
Other scrap metal & aluminum |  | 4.77% | 0.43% | 0.4% | 0.07% | 0.05% | 5.18% | 81.46% | 7.64% | 100% | 86.64% | 86.69%
hazardous materials* |  | 0% | 0% | 0% | 17.72% | 0% | 13.42% | 22.98% | 45.87% | 100% | 45.87% | 45.87%
other non-recyclables* |  | 8.44% | 2.13% | 1.21% | 2.9% | 0.04% | 0.55% | 1.24% | 83.5% | 100% | 83.5% | 83.5%
* = contaminants
# = plastic bottles, glass, and aluminum beverage cans are collected separately in Oregon. Expectation is that for an average MRF the sorting of these materials would be much better than the low-feed streams for Oregon represented in this table.
Use Augmented Separation Rate Table (Percentages Table below and Amounts Table to the right)
|  | Percentages Table | [18 empty] | Amounts Table (MM lb)
Inbound MRF |  | Process | Pre-sort for Bulk Plastics | Pre-Sort for Rejects | Disc Screen 1 | Fiber Rejects Bunker | Disc Screen 2 | Glass Breaker Screen | PET Optical Sorter | Natural HDPE Hopper | Colored HDPE Hopper | Magnetic Metal Sorter | Eddy Current Separator | Residue | Junk Metal Cleanings | Screen/ Drum/ Conveyor/ Floor Cleanings | Plastic Film | Rigid Plastic | Total (%) |  | Process | Pre-sort for Bulk Plastics | Pre-Sort for Rejects | Disc Screen 1 | Fiber Rejects Bunker | Disc Screen 2 | Glass Breaker Screen | PET Optical Sorter | Natural HDPE Hopper | Colored HDPE Hopper | Magnetic Metal Sorter | Eddy Current Separator | Residue | Junk Metal Cleanings | Screen/ Drum/ Conveyor/ Floor Cleanings | Plastic Film | Rigid Plastic | Total (MMlb)
Materials | [13 empty] | Compactor | [18 empty] | Compactor
From Above |  | Materials | Bulk | Rejects | OCC | Fiber | Mixed | Mixed | PET | Natural HDPE | Colored HDPE | Steel Can | Aluminum Can | Residue | Junk Metal | Residue |  |  |  |  | Materials | Bulk | Rejects | OCC | Fiber | Mixed | Mixed | PET | Natural HDPE | Colored HDPE | Steel Can | Aluminum Can | Residue | Junk Metal | Residue
(MM lb) |  | Incoming Stream | Plastics |  |  | Rejects | Paper | Glass | [12 empty] | Incoming Stream | Plastics |  |  | Rejects | Paper | Glass
631.0599 |  | Newspaper (ONP) | 0.03% | 3.64% | 0.13% | 0.69% | 94.91% | 0.12% | 0.01% | 0% | 0% | 0% | 0% | 0.43% | 0% | 0.03% |  |  | 99.99% |  | Newspaper (ONP) | 0.189318 | 22.97058 | 0.8203778 | 4.354313 | 598.9389 | 0.7572718 | 0.06310599 | 0 | 0 | 0 | 0 | 2.713557 | 0 | 0.189318 |  |  | 630.9968
2613 |  | Corrugated Cardboard (OCC) | 0.06% | 3.42% | 43.88% | 1.01% | 50.56% | 0.05% | 0.01% | 0% | 0% | 0% | 0% | 0.97% | 0% | 0.04% |  |  | 100% |  | Corrugated Cardboard (OCC) | 1.5678 | 89.3646 | 1146.5844 | 26.3913 | 1321.1328 | 1.3065 | 0.2613 | 0 | 0 | 0 | 0 | 25.3461 | 0 | 1.0452 |  |  | 2613
7800 |  | Residential Mixed Paper | 0.03% | 3.75% | 0.45% | 0.85% | 92% | 0.45% | 0.05% | 0% | 0% | 0% | 0.01% | 2.36% | 0% | 0.04% |  |  | 99.99% |  | Residential Mixed Paper | 2.34 | 292.5 | 35.1 | 66.3 | 7176 | 35.1 | 3.9 | 0 | 0 | 0 | 0.78 | 184.08 | 0 | 3.12 |  |  | 7799.22
156 |  | Carton Food and Beverage Containers | 0% | 2.72% | 0% | 1.12% | 81.97% | 0% | 0.07% | 0% | 0.11% | 0% | 0.17% | 13.85% | 0% | 0.04% |  |  | 100% |  | Carton Food and Beverage Containers | 0 | 4.2432 | 0 | 1.7472 | 127.8732 | 0 | 0.1092 | 0 | 0.1716 | 0 | 0.2652 | 21.606 | 0 | 0.0624 |  |  | 156.078
1209 |  | PET Bottles (SPI #1) | 0.03% | 2.75% | 0.14% | 0.41% | 4.12% | 0.11% | 84.84% | 0.02% | 1.63% | 0.1% | 0.04% | 5.43% | 0% | 0.41% |  |  | 100% |  | PET Bottles (SPI #1) | 0.3627 | 33.2475 | 1.6926 | 4.9569 | 49.8108 | 1.3299 | 1025.7156 | 0.2418 | 19.7067 | 1.209 | 0.4836 | 65.6487 | 0 | 4.9569 |  |  | 1209.3627
253.5 |  | Natural HDPE Bottles (SPI #2) | 0.64% | 2.57% | 0% | 0.36% | 2.13% | 0% | 0.56% | 84.23% | 5.63% | 0.08% | 0.03% | 3.31% | 0% | 0.46% |  |  | 100% |  | Natural HDPE Bottles (SPI #2) | 1.6224 | 6.51495 | 0 | 0.9126 | 5.39955 | 0 | 1.4196 | 213.52305 | 14.27205 | 0.2028 | 0.07605 | 8.39085 | 0 | 1.1661 |  |  | 253.5
390 |  | Colored HDPE Bottles (SPI #2) | 0.05% | 3.24% | 0.41% | 0.16% | 0.4% | 0% | 0.95% | 0.24% | 88.25% | 0% | 0.01% | 5.87% | 0% | 0.45% |  |  | 100% |  | Colored HDPE Bottles (SPI #2) | 0.195 | 12.636 | 1.599 | 0.624 | 1.56 | 0 | 3.705 | 0.936 | 344.175 | 0 | 0.039 | 22.893 | 0 | 1.755 |  |  | 390.117
273 |  | Non-Bottle PET (SPI #1) | 0% | 18.55% | 0.65% | 10.14% | 11.35% | 0% | 28.71% | 0% | 2.76% | 0.12% | 0.04% | 26.27% | 0% | 1.43% |  |  | 100% |  | Non-Bottle PET (SPI #1) | 0 | 50.6415 | 1.7745 | 27.6822 | 30.9855 | 0 | 78.3783 | 0 | 7.5348 | 0.3276 | 0.1092 | 71.7171 | 0 | 3.9039 |  |  | 273.0546
585 |  | Bulky Rigid Plastics | 36.89% | 31.51% | 0.56% | 4.41% | 4.86% | 0.72% | 0.54% | 0% | 6.24% | 0% | 0% | 14.1% | 0% | 0.17% |  |  | 100% |  | Bulky Rigid Plastics | 215.8065 | 184.3335 | 3.276 | 25.7985 | 28.431 | 4.212 | 3.159 | 0 | 36.504 | 0 | 0 | 82.485 | 0 | 0.9945 |  |  | 585
15.41756 |  | Polystyrene Foam | 0.16% | 27.06% | 1.4% | 6.56% | 28.48% | 3.18% | 1.91% | 0.06% | 0% | 0% | 0.18% | 30.75% | 0% | 0.37% |  |  | 100.1% |  | Polystyrene Foam | 0.02466809 | 4.171991 | 0.2158458 | 1.011392 | 4.39092 | 0.4902783 | 0.2944753 | 0.009250534 | 0 | 0 | 0.0277516 | 4.740899 | 0 | 0.05704496 |  |  | 15.43452
4153.5 |  | Mixed Glass Containers | 0.01% | 0.9% | 0.01% | 0.18% | 0.84% | 95.11% | 0.06% | 0% | 0% | 0.01% | 0.02% | 1.92% | 0% | 0.96% |  |  | 100% |  | Mixed Glass Containers | 0.41535 | 37.3815 | 0.41535 | 7.4763 | 34.8894 | 3950.39385 | 2.4921 | 0 | 0 | 0.41535 | 0.8307 | 79.7472 | 0 | 39.8736 |  |  | 4154.3307
468 |  | Aluminum Cans | 0.03% | 5.05% | 0.22% | 1.21% | 7.02% | 1.67% | 1.58% | 0.04% | 0.17% | 0.09% | 75.2% | 7.12% | 0% | 0.64% |  |  | 100% |  | Aluminum Cans | 0.1404 | 23.634 | 1.0296 | 5.6628 | 32.8536 | 7.8156 | 7.3944 | 0.1872 | 0.7956 | 0.4212 | 351.936 | 33.3216 | 0 | 2.9952 |  |  | 468.1872
156 |  | Aluminum Foil | 0.16% | 21.29% | 0% | 12.82% | 8.19% | 0% | 2.25% | 0.18% | 0.32% | 0% | 25.59% | 28.93% | 0% | 0.3% |  |  | 100% |  | Aluminum Foil | 0.2496 | 33.2124 | 0 | 19.9992 | 12.7764 | 0 | 3.51 | 0.2808 | 0.4992 | 0 | 39.9204 | 45.1308 | 0 | 0.468 |  |  | 156.0468
604.5 |  | Steel Cans | 0% | 3.43% | 0% | 0.38% | 3.22% | 2.29% | 1.65% | 0.03% | 0.15% | 87% | 0.07% | 0.74% | 0% | 1.04% |  |  | 100% |  | Steel Cans | 0 | 20.73435 | 0 | 2.2971 | 19.4649 | 13.84305 | 9.97425 | 0.18135 | 0.90675 | 525.915 | 0.42315 | 4.4733 | 0 | 6.2868 |  |  | 604.5
1409.762 |  | Contamination | 0.75% | 36.41% | 0.1% | 6.06% | 20.59% | 16.26% | 0.83% | 0.04% | 0.71% | 1.52% | 0.27% | 15.68% | 0% | 0.77% |  |  | 99.99% |  | Contamination | 10.57322 | 513.2944 | 1.409762 | 85.43158 | 290.27 | 229.2273 | 11.70103 | 0.5639049 | 10.00931 | 21.42838 | 3.806358 | 221.0507 | 0 | 10.85517 |  |  | 1409.621
601.4003 |  | Liquids*** | 0% | 0% | 0% | 8.48% | 0% | 0% | 0% | 0% | 4.7% | 12.39% | 0% | 74.43% | 0% | 0% |  |  | 100% |  | Liquids*** | 0 | 0 | 0 | 50.99875 | 0 | 0 | 0 | 0 | 28.26582 | 74.5135 | 0 | 447.6223 | 0 | 0 |  |  | 601.4003
476.4603 |  | Plastic Film* | 0.07% |  | 0.57% | 23.98% | 12.92% | 0.14% | 0.07% | 0% | 0.02% | 0.1% | 0.06% | 1.7% | 0% | 0.08% | 60.3% |  | 100% |  | Plastic Film* | 0.3335222 |  | 2.715824 | 114.2552 | 61.55867 | 0.6670445 | 0.3335222 | 0 | 0.09529206 | 0.4764603 | 0.2858762 | 8.099825 | 0 | 0.3811683 | 287.3056 |  | 476.508
1689.604 |  | Other Plastics (#3-7)** |  |  | 4.24% |  | 24.75% |  |  |  |  | 1.08% | 0.05% | 30.78% | 0.9% |  |  | 38.2% | 100% |  | Other Plastics (#3-7)** |  |  | 71.6392 |  | 418.1769 |  |  |  |  | 18.24772 | 0.8448019 | 520.06 | 15.20643 |  |  | 645.4286 | 1689.604
Total MRFs Feed
23485.2 |  | * This row of matrix was edited from original, Damgacioglu et al (2020). | [18 empty] | Total Amounts in Outbound Products and % Compositions
|  | ** This row has been modified from Oregon DEQ Composition of Commingled Recyclables Before and After Processing (2011), Table 8, "Other plastic not acceptable at curb". | [18 empty] | Outbound Products (MM lb) | 233.8205 | 1328.88 | 1268.272 | 445.8993 | 10214.51 | 4245.143 | 1152.411 | 215.9234 | 462.9361 | 643.157 | 399.8281 | 1849.127 | 15.20643 | 78.1103 | 287.3056 | 645.4286 | 23485.96
|  | *** This row has been edited to proportionally reduce the percentages so that the total equals 100%. | [18 empty] | Newspaper (ONP) | 0.08097% | 1.729% | 0.06468% | 0.9765% | 5.864% | 0.01784% | 0.005476% | 0% | 0% | 0% | 0% | 0.1467% | 0% | 0.2424%
[21 empty] | Corrugated Cardboard (OCC) | 0.6705% | 6.725% | 90.41% | 5.919% | 12.93% | 0.03078% | 0.02267% | 0% | 0% | 0% | 0% | 1.371% | 0% | 1.338%
[21 empty] | Residential Mixed Paper | 1.001% | 22.01% | 2.768% | 14.87% | 70.25% | 0.8268% | 0.3384% | 0% | 0% | 0% | 0.1951% | 9.955% | 0% | 3.994%
[21 empty] | Carton Food and Beverage Containers | 0% | 0.3193% | 0% | 0.3918% | 1.252% | 0% | 0.009476% | 0% | 0.03707% | 0% | 0.06633% | 1.168% | 0% | 0.07989%
Total Amounts in Outbound Products and % Compositions, shown to the right --> | [20 empty] | PET Bottles (SPI #1) | 0.1551% | 2.502% | 0.1335% | 1.112% | 0.4876% | 0.03133% | 89.01% | 0.112% | 4.257% | 0.188% | 0.121% | 3.55% | 0% | 6.346%
[21 empty] | Natural HDPE Bottles (SPI #2) | 0.6939% | 0.4903% | 0% | 0.2047% | 0.05286% | 0% | 0.1232% | 98.89% | 3.083% | 0.03153% | 0.01902% | 0.4538% | 0% | 1.493%
Calculation of MRF Products, with Variation in Inbound Contamination in Three Tables Below | [20 empty] | Colored HDPE Bottles (SPI #2) | 0.0834% | 0.9509% | 0.1261% | 0.1399% | 0.01527% | 0% | 0.3215% | 0.4335% | 74.35% | 0% | 0.009754% | 1.238% | 0% | 2.247%
[21 empty] | Non-Bottle PET (SPI #1) | 0% | 3.811% | 0.1399% | 6.208% | 0.3033% | 0% | 6.801% | 0% | 1.628% | 0.05094% | 0.02731% | 3.878% | 0% | 4.998%
[21 empty] | Bulky Rigid Plastics | 92.3% | 13.87% | 0.2583% | 5.786% | 0.2783% | 0.09922% | 0.2741% | 0% | 7.885% | 0% | 0% | 4.461% | 0% | 1.273%
[21 empty] | Polystyrene Foam | 0.01055% | 0.3139% | 0.01702% | 0.2268% | 0.04299% | 0.01155% | 0.02555% | 0.004284% | 0% | 0% | 0.006941% | 0.2564% | 0% | 0.07303%
[21 empty] | Mixed Glass Containers | 0.1776% | 2.813% | 0.03275% | 1.677% | 0.3416% | 93.06% | 0.2163% | 0% | 0% | 0.06458% | 0.2078% | 4.313% | 0% | 51.05%
[21 empty] | Aluminum Cans | 0.06005% | 1.778% | 0.08118% | 1.27% | 0.3216% | 0.1841% | 0.6416% | 0.0867% | 0.1719% | 0.06549% | 88.02% | 1.802% | 0% | 3.835%
[21 empty] | Aluminum Foil | 0.1067% | 2.499% | 0% | 4.485% | 0.1251% | 0% | 0.3046% | 0.13% | 0.1078% | 0% | 9.984% | 2.441% | 0% | 0.5992%
[21 empty] | Steel Cans | 0% | 1.56% | 0% | 0.5152% | 0.1906% | 0.3261% | 0.8655% | 0.08399% | 0.1959% | 81.77% | 0.1058% | 0.2419% | 0% | 8.049%
[21 empty] | Contamination | 4.522% | 38.63% | 0.1112% | 19.16% | 2.842% | 5.4% | 1.015% | 0.2612% | 2.162% | 3.332% | 0.952% | 11.95% | 0% | 13.9%
[21 empty] | Liquids*** | 0% | 0% | 0% | 11.44% | 0% | 0% | 0% | 0% | 6.106% | 11.59% | 0% | 24.21% | 0% | 0%
[21 empty] | Plastic Film* | 0.1426% | 0% | 0.2141% | 25.62% | 0.6027% | 0.01571% | 0.02894% | 0% | 0.02058% | 0.07408% | 0.0715% | 0.438% | 0% | 0.488% | 100%
[21 empty] | Other Plastics (#3-7)** | 0% | 0% | 5.649% | 0% | 4.094% | 0% | 0% | 0% | 0% | 2.837% | 0.2113% | 28.12% | 100% | 0% | 0% | 100%
Calculation of MRF Products, with Variation in Inbound Contamination in Two Additional Tables to the Right
Below each table is a calculation of the amount of PET in product stream labeled "PET".
16.9% Inbound Contamination, Calculation of Baseline MRF Products | [19 empty] | 8.45% (Half Baseline) Inbound Contamination, Calculation of MRF Products | [18 empty] | 25.3% (50% Above Baseline) Inbound Contamination, Calculation of MRF Products
Process | Pre-sort for Bulk Plastics | Pre-Sort for Rejects | Disc Screen 1 | Fiber Rejects Bunker | Disc Screen 2 | Glass Breaker Screen | PET Optical Sorter | Natural HDPE Hopper | Colored HDPE Hopper | Magnetic Metal Sorter | Eddy Current Separator | Residue | Junk Metal Cleanings | Screen/ Drum/ Conveyor/ Floor Cleanings | Plastic Film | Rigid Plastic |  |  |  | Process | Pre-sort for Bulk Plastics | Pre-Sort for Rejects | Disc Screen 1 | Fiber Rejects Bunker | Disc Screen 2 | Glass Breaker Screen | PET Optical Sorter | Natural HDPE Hopper | Colored HDPE Hopper | Magnetic Metal Sorter | Eddy Current Separator | Residue | Junk Metal Cleanings | Screen/ Drum/ Conveyor/ Floor Cleanings | Plastic Film | Rigid Plastic |  |  | Process | Pre-sort for Bulk Plastics | Pre-Sort for Rejects | Disc Screen 1 | Fiber Rejects Bunker | Disc Screen 2 | Glass Breaker Screen | PET Optical Sorter | Natural HDPE Hopper | Colored HDPE Hopper | Magnetic Metal Sorter | Eddy Current Separator | Residue | Junk Metal Cleanings | Screen/ Drum/ Conveyor/ Floor Cleanings | Plastic Film | Rigid Plastic
[12 empty] | Compactor | [19 empty] | Compactor | [18 empty] | Compactor
Materials | Bulk | Rejects | OCC | Fiber | Mixed | Mixed | PET | Natural HDPE | Colored HDPE | Steel Can | Aluminum Can | Residue | Junk Metal | Residue | [5 empty] | Materials | Bulk | Rejects | OCC | Fiber | Mixed | Mixed | PET | Natural HDPE | Colored HDPE | Steel Can | Aluminum Can | Residue | Junk Metal | Residue |  |  |  |  | Materials | Bulk | Rejects | OCC | Fiber | Mixed | Mixed | PET | Natural HDPE | Colored HDPE | Steel Can | Aluminum Can | Residue | Junk Metal | Residue
Incoming Stream | Plastics |  |  | Rejects | Paper | Glass | [13 empty] | Incoming Stream | Plastics |  |  | Rejects | Paper | Glass | [12 empty] | Incoming Stream | Plastics |  |  | Rejects | Paper | Glass
Outbound Products (MM lb) | 233.8002 | 1328.387 | 1267.796 | 444.8053 | 10212.92 | 4244.789 | 1152.406 | 215.923 | 463.3171 | 644.0515 | 399.8139 | 1852.01 | 15.11103 | 78.09092 | 282.8943 | 641.3792 |  |  |  | Outbound Products (MM lb) | 227.7387 | 1033.545 | 1245.983 | 305.5833 | 9579.824 | 4118.765 | 1145.642 | 215.6102 | 442.1565 | 586.0085 | 397.3448 | 1337.033 | 11.07617 | 71.83126 | 128.417 | 470.1221 |  |  | Outbound Products (MM lb) | 241.2307 | 1689.82 | 1294.535 | 615.4707 | 10989 | 4399.275 | 1160.698 | 216.3065 | 489.2568 | 715.2036 | 402.8406 | 2483.296 | 20.05716 | 85.76433 | 472.2605 | 851.3151
Newspaper (ONP) | 0.08127% | 1.735% | 0.06494% | 0.9825% | 5.886% | 0.0179% | 0.005496% | 0% | 0% | 0% | 0% | 0.1471% | 0% | 0.2433% | [5 empty] | Newspaper (ONP) | 0.03787% | 1.013% | 0.03% | 0.6492% | 2.848% | 0.008376% | 0.00251% | 0% | 0% | 0% | 0% | 0.09246% | 0% | 0.1201% |  |  |  |  | Newspaper (ONP) | 0.1315% | 2.278% | 0.1062% | 1.185% | 9.132% | 0.02884% | 0.009109% | 0% | 0% | 0% | 0% | 0.1831% | 0% | 0.3698%
Corrugated Cardboard (OCC) | 0.6706% | 6.727% | 90.44% | 5.933% | 12.94% | 0.03078% | 0.02267% | 0% | 0% | 0% | 0% | 1.369% | 0% | 1.338% | [5 empty] | Corrugated Cardboard (OCC) | 0.6884% | 8.646% | 92.02% | 8.636% | 13.79% | 0.03172% | 0.02281% | 0% | 0% | 0% | 0% | 1.896% | 0% | 1.455% |  |  |  |  | Corrugated Cardboard (OCC) | 0.6499% | 5.288% | 88.57% | 4.288% | 12.02% | 0.0297% | 0.02251% | 0% | 0% | 0% | 0% | 1.021% | 0% | 1.219%
Residential Mixed Paper | 1.001% | 22.02% | 2.769% | 14.91% | 70.26% | 0.8269% | 0.3384% | 0% | 0% | 0% | 0.1951% | 9.939% | 0% | 3.995% | [5 empty] | Residential Mixed Paper | 1.027% | 28.3% | 2.817% | 21.7% | 74.91% | 0.8522% | 0.3404% | 0% | 0% | 0% | 0.1963% | 13.77% | 0% | 4.344% |  |  |  |  | Residential Mixed Paper | 0.97% | 17.31% | 2.711% | 10.77% | 65.3% | 0.7979% | 0.336% | 0% | 0% | 0% | 0.1936% | 7.413% | 0% | 3.638%
Carton Food and Beverage Containers | 0% | 0.3194% | 0% | 0.3928% | 1.252% | 0% | 0.009476% | 0% | 0.03704% | 0% | 0.06633% | 1.167% | 0% | 0.07991% | [5 empty] | Carton Food and Beverage Containers | 0% | 0.4105% | 0% | 0.5718% | 1.335% | 0% | 0.009532% | 0% | 0.03881% | 0% | 0.06674% | 1.616% | 0% | 0.08687% |  |  |  |  | Carton Food and Beverage Containers | 0% | 0.2511% | 0% | 0.2839% | 1.164% | 0% | 0.009408% | 0% | 0.03507% | 0% | 0.06583% | 0.8701% | 0% | 0.07276%
PET Bottles (SPI #1) | 0.1551% | 2.503% | 0.1335% | 1.114% | 0.4877% | 0.03133% | 89.01% | 0.112% | 4.253% | 0.1877% | 0.121% | 3.545% | 0% | 6.348% | [5 empty] | PET Bottles (SPI #1) | 0.1593% | 3.217% | 0.1358% | 1.622% | 0.52% | 0.03229% | 89.53% | 0.1121% | 4.457% | 0.2063% | 0.1217% | 4.91% | 0% | 6.901% |  |  |  |  | PET Bottles (SPI #1) | 0.1504% | 1.968% | 0.1307% | 0.8054% | 0.4533% | 0.03023% | 88.37% | 0.1118% | 4.028% | 0.169% | 0.12% | 2.644% | 0% | 5.78%
Natural HDPE Bottles (SPI #2) | 0.6939% | 0.4904% | 0% | 0.2052% | 0.05287% | 0% | 0.1232% | 98.89% | 3.08% | 0.03149% | 0.01902% | 0.4531% | 0% | 1.493% | [5 empty] | Natural HDPE Bottles (SPI #2) | 0.7124% | 0.6303% | 0% | 0.2986% | 0.05636% | 0% | 0.1239% | 99.03% | 3.228% | 0.03461% | 0.01914% | 0.6276% | 0% | 1.623% |  |  |  |  | Natural HDPE Bottles (SPI #2) | 0.6726% | 0.3855% | 0% | 0.1483% | 0.04914% | 0% | 0.1223% | 98.71% | 2.917% | 0.02836% | 0.01888% | 0.3379% | 0% | 1.36%
Colored HDPE Bottles (SPI #2) | 0.0834% | 0.9512% | 0.1261% | 0.1403% | 0.01527% | 0% | 0.3215% | 0.4335% | 74.28% | 0% | 0.009755% | 1.236% | 0% | 2.247% | [5 empty] | Colored HDPE Bottles (SPI #2) | 0.08562% | 1.223% | 0.1283% | 0.2042% | 0.01628% | 0% | 0.3234% | 0.4341% | 77.84% | 0% | 0.009815% | 1.712% | 0% | 2.443% |  |  |  |  | Colored HDPE Bottles (SPI #2) | 0.08084% | 0.7478% | 0.1235% | 0.1014% | 0.0142% | 0% | 0.3192% | 0.4327% | 70.35% | 0% | 0.009681% | 0.9219% | 0% | 2.046%
Non-Bottle PET (SPI #1) | 0% | 3.812% | 0.14% | 6.223% | 0.3034% | 0% | 6.801% | 0% | 1.626% | 0.05087% | 0.02731% | 3.872% | 0% | 4.999% | [5 empty] | Non-Bottle PET (SPI #1) | 0% | 4.9% | 0.1424% | 9.059% | 0.3234% | 0% | 6.841% | 0% | 1.704% | 0.0559% | 0.02748% | 5.364% | 0% | 5.435% |  |  |  |  | Non-Bottle PET (SPI #1) | 0% | 2.997% | 0.1371% | 4.498% | 0.282% | 0% | 6.753% | 0% | 1.54% | 0.04581% | 0.02711% | 2.888% | 0% | 4.552%
Bulky Rigid Plastics | 92.3% | 13.88% | 0.2584% | 5.8% | 0.2784% | 0.09923% | 0.2741% | 0% | 7.879% | 0% | 0% | 4.454% | 0% | 1.274% | [5 empty] | Bulky Rigid Plastics | 94.76% | 17.84% | 0.2629% | 8.442% | 0.2968% | 0.1023% | 0.2757% | 0% | 8.256% | 0% | 0% | 6.169% | 0% | 1.384% |  |  |  |  | Bulky Rigid Plastics | 89.46% | 10.91% | 0.2531% | 4.192% | 0.2587% | 0.09574% | 0.2722% | 0% | 7.461% | 0% | 0% | 3.322% | 0% | 1.16%
Polystyrene Foam | 0.01124% | 0.3345% | 0.01813% | 0.2422% | 0.04579% | 0.0123% | 0.02721% | 0.004563% | 0% | 0% | 0.007392% | 0.2726% | 0% | 0.0778% | [5 empty] | Polystyrene Foam | 0.005237% | 0.1952% | 0.008375% | 0.16% | 0.02216% | 0.005755% | 0.01243% | 0.002074% | 0% | 0% | 0.003377% | 0.1714% | 0% | 0.03839% |  |  |  |  | Polystyrene Foam | 0.01818% | 0.439% | 0.02964% | 0.2922% | 0.07104% | 0.01981% | 0.04511% | 0.007604% | 0% | 0% | 0.01225% | 0.3394% | 0% | 0.1183%
Mixed Glass Containers | 0.1777% | 2.814% | 0.03276% | 1.681% | 0.3416% | 93.06% | 0.2163% | 0% | 0% | 0.06449% | 0.2078% | 4.306% | 0% | 51.06% | [5 empty] | Mixed Glass Containers | 0.1824% | 3.617% | 0.03334% | 2.447% | 0.3642% | 95.91% | 0.2175% | 0% | 0% | 0.07088% | 0.2091% | 5.964% | 0% | 55.51% |  |  |  |  | Mixed Glass Containers | 0.1722% | 2.212% | 0.03208% | 1.215% | 0.3175% | 89.8% | 0.2147% | 0% | 0% | 0.05807% | 0.2062% | 3.211% | 0% | 46.49%
Aluminum Cans | 0.06005% | 1.779% | 0.08121% | 1.273% | 0.3217% | 0.1841% | 0.6416% | 0.0867% | 0.1717% | 0.0654% | 88.02% | 1.799% | 0% | 3.836% | [5 empty] | Aluminum Cans | 0.06165% | 2.287% | 0.08263% | 1.853% | 0.3429% | 0.1898% | 0.6454% | 0.08682% | 0.1799% | 0.07188% | 88.57% | 2.492% | 0% | 4.17% |  |  |  |  | Aluminum Cans | 0.0582% | 1.399% | 0.07953% | 0.9201% | 0.299% | 0.1777% | 0.6371% | 0.08654% | 0.1626% | 0.05889% | 87.36% | 1.342% | 0% | 3.492%
Aluminum Foil | 0.1068% | 2.5% | 0% | 4.496% | 0.1251% | 0% | 0.3046% | 0.13% | 0.1077% | 0% | 9.985% | 2.437% | 0% | 0.5993% | [5 empty] | Aluminum Foil | 0.1096% | 3.213% | 0% | 6.545% | 0.1334% | 0% | 0.3064% | 0.1302% | 0.1129% | 0% | 10.05% | 3.375% | 0% | 0.6515% |  |  |  |  | Aluminum Foil | 0.1035% | 1.965% | 0% | 3.249% | 0.1163% | 0% | 0.3024% | 0.1298% | 0.102% | 0% | 9.91% | 1.817% | 0% | 0.5457%
Steel Cans | 0% | 1.561% | 0% | 0.5164% | 0.1906% | 0.3261% | 0.8655% | 0.08399% | 0.1957% | 81.66% | 0.1058% | 0.2415% | 0% | 8.051% | [5 empty] | Steel Cans | 0% | 2.006% | 0% | 0.7517% | 0.2032% | 0.3361% | 0.8706% | 0.08411% | 0.2051% | 89.75% | 0.1065% | 0.3346% | 0% | 8.752% |  |  |  |  | Steel Cans | 0% | 1.227% | 0% | 0.3732% | 0.1771% | 0.3147% | 0.8593% | 0.08384% | 0.1853% | 73.53% | 0.105% | 0.1801% | 0% | 7.33%
Contamination | 4.515% | 38.58% | 0.111% | 19.17% | 2.837% | 5.391% | 1.014% | 0.2607% | 2.157% | 3.322% | 0.9505% | 11.92% | 0% | 13.88% | [5 empty] | Contamination | 2.104% | 22.51% | 0.05128% | 12.67% | 1.373% | 2.522% | 0.4629% | 0.1185% | 1.026% | 1.657% | 0.4341% | 7.493% | 0% | 6.849% |  |  |  |  | Contamination | 7.305% | 50.63% | 0.1815% | 23.13% | 4.402% | 8.684% | 1.68% | 0.4345% | 3.41% | 4.993% | 1.575% | 14.84% | 0% | 21.09%
Liquids*** | 0% | 0% | 0% | 11.63% | 0% | 0% | 0% | 0% | 6.187% | 11.73% | 0% | 24.51% | 0% | 0% | [5 empty] | Liquids*** | 0% | 0% | 0% | 7.683% | 0% | 0% | 0% | 0% | 2.943% | 5.854% | 0% | 15.41% | 0% | 0% |  |  |  |  | Liquids*** | 0% | 0% | 0% | 14.03% | 0% | 0% | 0% | 0% | 9.781% | 17.64% | 0% | 30.52% | 0% | 0%
Plastic Film* | 0.1405% | 0% | 0.2109% | 25.29% | 0.5935% | 0.01547% | 0.0285% | 0% | 0.02025% | 0.07284% | 0.0704% | 0.4306% | 0% | 0.4806% | 100% |  |  |  |  | Plastic Film* | 0.06546% | 0% | 0.09742% | 16.71% | 0.2872% | 0.007239% | 0.01301% | 0% | 0.009633% | 0.03634% | 0.03216% | 0.2708% | 0% | 0.2372% | 100% |  |  |  | Plastic Film* | 0.2273% | 0% | 0.3448% | 30.51% | 0.9208% | 0.02492% | 0.04723% | 0% | 0.03202% | 0.1095% | 0.1166% | 0.5361% | 0% | 0.7305% | 100%
Other Plastics (#3-7)** | 0% | 0% | 5.615% | 0% | 4.069% | 0% | 0% | 0% | 0% | 2.815% | 0.21% | 27.9% | 100% | 0% | 0% | 100% |  |  |  | Other Plastics (#3-7)** | 0% | 0% | 4.188% | 0% | 3.18% | 0% | 0% | 0% | 0% | 2.268% | 0.1549% | 28.33% | 100% | 0% | 0% | 100% |  |  | Other Plastics (#3-7)** | 0% | 0% | 7.299% | 0% | 5.019% | 0% | 0% | 0% | 0% | 3.365% | 0.2766% | 27.62% | 100% | 0% | 0% | 100%
[7 empty] | PET in "PET" stream | [19 empty] | PET in "PET" stream | [18 empty] | PET in "PET" stream
[7 empty] | 95.81% | [19 empty] | 96.37% | [18 empty] | 95.12%
[7 empty] | Other in "PET" stream | [19 empty] | Other in "PET" stream | [18 empty] | Other in "PET" stream
[7 empty] | 4.192% | [19 empty] | 3.627% | [18 empty] | 4.877%
References
ASTRX (Applying Systems Thinking to Recycling) (2019). Review of Material Flow at MRFs and Reprocessors.
Damgacioglu, H., Hornilla, M., Bafail, O., and Celik, N. (2020). "Recovering value from single stream material recovery facilities – An outbound contamination analysis in Florida," Waste Management, 102, 804–814. https://doi.org/10.1016/j.wasman.2019.11.020
Oregon DEQ (2011). Composition of Commingled Recyclables Before and After Processing. Portland, Oregon.
Oregon Metro (2015). Single-Family Recycling and Waste Composition Studies 2014-15. Portland, Oregon.
Oregon Metro (2020). Commercial Mixed Recyclables Composition Study. Portland, Oregon.
Recycling Partnership (2020). State of the Curbside Recycling Report.
Note on F2: This spreadsheet developed by Raymond L. Smith, U.S. Environmental Protection Agency, Office of Research and Development, 26 W. Martin Luther King Dr., Cincinnati, OH 45268 smith.raymond@epa.gov

## MRF Emissions & GHGs
Material Recovery Facility (MRF) Emissions & Greenhouse Gases
Supporting Information for "Recycling of Plastics in the United States: Plastic Material Flows and Polyethylene Terephthalate (PET) Recycling Processes" by Raymond L. Smith, Sudhakar Takkellapati, and Rachelle C. Riegerix
Disclaimer: The United States Environmental Protection Agency (USEPA), through its Office of Research and Development, contributed to the development of the data and calculations presented in this file. The data and
calculations have not been subjected to full Agency review and no official endorsement of their use should be inferred. Furthermore, the data and calculations were developed for demonstrative purposes only and have
not been fully vetted. The user assumes responsibility for any application, and USEPA, or its collaborators in the underlying research, cannot be held liable for any decision outcomes involving the data and calculations.
Description: The values below are resource use and emission flows as calculated for MRFs.
Diesel Storage Emissions, assuming 100,000 tons of MRF feed/year
Assuming tons of MRF feed/year = |  | 100000
From manuscript, kg diesel/ton MRF feed = |  |  | 0.635
Resulting kg of diesel use/year = |  | 63500
Process Operating Time (hours/year) = |  | 2000
Total Process Flowrate in kg of diesel use/hour = |  |  | 31.75
In Supporting Information spreadsheet found in Smith et al (2019), entered Process Operating Time and Total Process Flow Rate (kg/hour).
In that spreadsheet assumed 80% control technology on storage emissions.
Transfer result from spreadsheet in kg of diesel emission/year = |  |  |  | 0.23
Resulting kg of diesel emission/ton MRF feed = |  |  | 2.3e-06
Natural Gas (NG) Emissions for MRF Space Heating
Fitzgerald et al (2012), 3 months/year (GJ of NG/ton of MRF feed - month) = |  |  |  |  | 0.0256
Months/year that NG is used for space heating = |  |  | 3
NG used for space heating per year (GJ of NG/ton of MRF feed - year) = |  |  |  |  | 0.0768
scf of NG/GJ of NG = |  | 947.82
If NG used everywhere around U.S. for part of the year (scf/ton MRF feed - year) = |  |  |  |  | 72.792576
Fraction of U.S. where NG used for part of the year = |  |  | 0.25
NG used for fraction of U.S. where climate cold enough for space heating (scf/ton MRF feed - year) = | [6 empty] | 18.198144
Conversion factor, standard cubic meter (scm) / standard cubic foot (scf) = |  |  |  |  | 0.02833
NG used for fraction of U.S. where climate cold enough for space heating (scm/ton MRF feed - year) = | [6 empty] | 0.5155534
Used Smith et al (2019) Supporting Information spreadsheet to calculate emissions from Natural Gas, i.e., manipulated Steam Demand entry until scf of NG used correct
NG Emissions from Smith et al (2019) spreadsheet listed next:
Emissions | kg/ton MRF feed - year
NOx | 0.001568503
CO | 0.0006934435
CO2 | 0.9906335
N2O | 1.816161e-05
Particulate Matter, Total (PM) | 6.274012e-05
SO2 | 4.953168e-06
Methane | 1.898714e-05
VOC | 4.540404e-05
2-Methylnaphthalene | 1.981267e-10
Benzene | 1.733609e-08
Butane | 1.733609e-05
Dichlorobenzene | 9.906335e-09
Ethane | 2.559137e-05
Fluoranthene | 2.476584e-11
Fluorene | 2.311478e-11
Formaldehyde | 6.191459e-07
Hexane | 1.48595e-05
Naphthalene | 5.03572e-09
Pentane | 2.146373e-05
Phenanthrene | 1.403397e-10
Propane | 1.320845e-05
Pyrene | 4.12764e-11
Toluene | 2.806795e-08
Arsenic | 1.651056e-09
Barium | 3.632323e-08
Cadmium | 9.080807e-09
Chromium | 1.155739e-08
Cobalt | 6.934435e-10
Copper | 7.016987e-09
Lead | 4.12764e-09
Manganese | 3.137006e-09
Mercury | 2.146373e-09
Molybdenum | 9.080807e-09
Nickel | 1.733609e-08
Vanadium | 1.898714e-08
Zinc | 2.394031e-07
Diesel Use in Forklifts (Loaders) at MRFs
From manuscript, liters/ton of MRF feed = |  |  | 0.75
Density, kg of diesel/liter of diesel = |  | 0.846
Resulting kg of diesel/ton of MRF feed = |  |  | 0.6345
Calculation for N2O emission from Diesel Use in Forklifts (Loaders) at MRFs
0.47 | g N2O/gallon diesel |  | Obtained from EPA GHG Emission Factors Hub (2021), Table 5 (Industrial / Commercial Equipment).
3.78541 | liter/gallon |  | Conversion of liters/gallon
0.1241609 | g N2O/liter diesel
0.1467623 | g N2O/kg diesel
0.0001467623 | kg N2O/kg diesel
9.312069e-05 | kg N2O/ton of MRF feed
Using Supporting Information spreadsheet of Smith et al (2019), entered kg of diesel/ton value for kg of diesel/hour and set time to one hour for forklift emissions.
Diesel Emissions from Smith et al (2019) spreadsheet listed next:
Diesel Emissions |  | kg of emissions/ton of MRF feed
Particulates, > 2.5 um, and < 10 um |  | 4.746562e-06
Particulates, < 2.5 um |  | 0.0001534733
VOCs, unspecified |  | 0.0002977581
1,2,3,4,6,7,8-Heptachlorodibenzo-p-Dioxin |  | 6.85627e-17
1,2,3,4,6,7,8-Heptachlorodibenzofuran |  | 4.712226e-17
1,2,3,4,7,8,9-Heptachlorodibenzofuran |  | 1.501951e-18
1,2,3,4,7,8-Hexachlorodibenzo-p-Dioxin |  | 0
1,2,3,4,7,8-Hexachlorodibenzofuran |  | 1.366096e-16
1,2,3,6,7,8-HEXACHLORODIBENZO-P-DIOXIN |  | 1.023121e-17
1,2,3,6,7,8-Hexachlorodibenzofuran |  | 1.050381e-16
1,2,3,7,8,9-Hexachlorodibenzo-p-Dioxin |  | 4.741634e-17
1,2,3,7,8,9-Hexachlorodibenzofuran |  | 7.671322e-17
1,2,3,7,8-PENTACHLORODIBENZO-P-DIOXIN |  | 0
1,2,3,7,8-Pentachlorodibenzofuran |  | 4.967229e-17
2,2,4-trimethylpentane |  | 4.373196e-06
2,3,4,6,7,8-Hexachlorodibenzofuran |  | 0
2,3,4,7,8-Pentachlorodibenzofuran |  | 9.179892e-16
2,3,7,8-Tetrachlorodibenzo-p-dioxin |  | 2.208536e-16
2,3,7,8-Tetrachlorodibenzofuran |  | 6.573382e-16
Acenaphthene |  | 1.308517e-07
Acenaphthylene |  | 2.588419e-07
Acetaldehyde |  | 4.510427e-05
Acrolein |  | 7.184315e-06
Ammonia |  | 1.64246e-05
Anthracene |  | 3.191e-08
Arsenic Compounds |  | 3.174503e-09
Benzo(a)anthracene |  | 2.55387e-09
Benzene |  | 1.474122e-05
Benzo(a)pyrene |  | 9.319793e-10
Benzo(b)fluoranthene |  | 1.398978e-09
Benzo(g,h,i)perylene |  | 2.083356e-09
Benzo(k)fluoranthene |  | 1.067414e-09
Butadiene |  | 6.424599e-07
Carbon dioxide |  | 2.024142
Carbon monoxide |  | 0.001733028
Chromium VI |  | 3.708177e-11
Chrysene |  | 3.332652e-09
Dibenz(a,h)anthracene |  | 1.472958e-10
Ethanol |  | 0
Benzene, ethyl- |  | 3.157056e-06
Fluoranthene |  | 5.197742e-08
Fluorene |  | 2.299589e-07
Formaldehyde |  | 0.0001351799
Hexane |  | 2.034521e-06
Indeno(1,2,3-cd)pyrene |  | 8.691982e-10
Manganese compounds, unspecified |  | 2.663672e-09
Mercury (+II) |  | 1.222492e-11
Mercury |  | 2.997054e-11
Methane |  | 4.730067e-05
t-Butyl methyl ether |  | 0
Naphthalene |  | 6.964468e-06
Nickel compounds, unspecified |  | 4.409097e-09
Octachlorodibenzo-p-dioxin |  | 1.022298e-17
Octachlorodibenzofuran |  | 1.899881e-18
Nitrogen oxides |  | 0.004733572
Phenanthrene |  | 5.952956e-07
Propanal |  | 5.258991e-06
Pyrene |  | 4.704061e-08
Styrene |  | 0
Sulfur dioxide |  | 1.008499e-05
Toluene |  | 1.817625e-05
Xylene |  | 1.63979e-05
Greenhouse Gas (GHG) Calculations for MRFs |  |  |  | kWh/t of MRF feed | CO2 | CH4 | N2O
Natural Gas (NG) GHG Emissions |  |  |  |  | 0.9906335 | 1.898714e-05 | 1.816161e-05 | kg/ton of MRF feed
Diesel Use GHG Emissions from Forklifts |  |  |  |  | 2.024142 | 4.730067e-05 | 9.312069e-05 | kg/ton of MRF feed
Electricty Use GHG Emissions, U.S. Average (lb/MWh) |  |  |  |  | 884.2 | 0.075 | 0.011 | Referenced from EPA GHG Emission Factors Hub (2021), Table 6 (US Average).
Electricty Use GHG Emissions, U.S. Average (kg/kWh) |  |  |  |  | 0.4010669 | 3.401947e-05 | 4.989522e-06 | Converted from line above.
Electricty Use per ton of MRF feed (from article text) |  |  |  | 13.7
Electricty Use GHG Emissions per ton of MRF feed |  |  |  |  | 5.494616 | 0.0004660667 | 6.835645e-05 | kg/ton of MRF feed
Total of NG, Diesel Use, and Electricity GHG Emissions |  |  |  |  | 8.509392 | 0.0005323545 | 0.0001796388
Global Warming Potential (GWP) (CO2 equivalents) |  |  |  |  | 1 | 25 | 298 | Referenced from EPA GHG Emission Factors Hub (2021), which references IPPC Fourth Assessment Report (2007).
Total Greenhouse Gas GWP (applied CO2 equivalents) |  |  |  |  | 8.509392 | 0.01330886 | 0.05353235
Total Greenhouse Gas GWP (summed CO2 equivalents) |  |  |  |  | 8.576233 |  |  | kg CO2 equivalents/ton of MRF feed
References
EPA GHG Emission Factors Hub (2021). April, 2021. https://www.epa.gov/climateleadership/ghg-emission-factors-hub
Fitzgerald, G.C., Krones, J.S., and Themelis, N.J. (2012). "Greenhouse gas impact of dual stream and single stream collection and separation of recyclables," Resources, Conservation and Recycling, 69, 50–56. http://dx.doi.org/10.1016/j.resconrec.2012.08.006
Smith, R.L., Tan, E.C.D., and Ruiz-Mercado, G.J. (2019). "Applying Environmental Release Inventories and Indicators to the Evaluation of Chemical Manufacturing Processes in Early Stage Development," ACS Sustainable Chem. Eng., 7, 10937−10950. DOI: 10.1021/acssuschemeng.9b01961
Note on F2: This spreadsheet developed by Raymond L. Smith, U.S. Environmental Protection Agency, Office of Research and Development, 26 W. Martin Luther King Dr., Cincinnati, OH 45268 smith.raymond@epa.gov

## Reclaim Emissions & GHGs
Reclaimer Emissions & Greenhouse Gases
Supporting Information for "Recycling of Plastics in the United States: Plastic Material Flows and Polyethylene Terephthalate (PET) Recycling Processes" by Raymond L. Smith, Sudhakar Takkellapati, and Rachelle C. Riegerix
Disclaimer: The United States Environmental Protection Agency (USEPA), through its Office of Research and Development, contributed to the development of the data and calculations presented in this file. The data and
calculations have not been subjected to full Agency review and no official endorsement of their use should be inferred. Furthermore, the data and calculations were developed for demonstrative purposes only and have
not been fully vetted. The user assumes responsibility for any application, and USEPA, or its collaborators in the underlying research, cannot be held liable for any decision outcomes involving the data and calculations.
Description: The values below are resource use and emission flows as calculated for reclaimers.
Diesel Storage Emissions
Assuming tons of PET bales fed/year = |  | 20000
From manuscript, kg diesel/ton PET bale feed = |  |  | 0.635
Resulting kg of diesel use/year = |  | 12700
Process Operating Time (hours/year) = |  | 2000
Total Process Flowrate in kg of diesel use/hour = |  |  | 6.35
In Supporting Information spreadsheet found in Smith et al (2019), entered Process Operating Time and Total Process Flow Rate (kg/hour).
In that spreadsheet assumed 80% control technology on storage emissions.
Transfer result from spreadsheet in kg of diesel emission/year = |  |  |  | 0.05
Resulting kg of diesel emission/ton PET bale feed = |  |  | 2.5e-06
Natural Gas (NG) Emissions
Perugini et al (2005), MJ/ton PET reclaimer product = |  |  | 2.5
Perugini et al (2005), ton PET fed/ton PET product = |  |  | 1.32
Resulting MJ/ton PET bales fed = |  | 1.893939
Energy density (scf NG/MJ NG) = |  | 0.94782
NG use in scf/ton PET bales fed = |  | 1.795114
Conversion factor, standard cubic meter (scm) / standard cubic foot (scf) = |  |  |  |  | 0.02833
NG used in scm/ton PET bales fed = |  | 0.05085557
Used Smith et al (2019) Supporting Information spreadsheet to calculate emissions from Natural Gas, i.e., manipulated Steam Demand entry until scf of NG used correct
NG Emissions from Smith et al (2019) spreadsheet listed next:
NG Emissions | kg/ton PET bale feed
NOx | 0.0001551281
CO | 6.858296e-05
CO2 | 0.09797565
N2O | 1.79622e-06
Particulate Matter, Total (PM) | 6.205125e-06
SO2 | 4.898783e-07
Methane | 1.877867e-06
VOC | 4.490551e-06
2-Methylnaphthalene | 1.959513e-11
Benzene | 1.714574e-09
Butane | 1.714574e-06
Dichlorobenzene | 9.797565e-10
Ethane | 2.531038e-06
Fluoranthene | 2.449391e-12
Fluorene | 2.286099e-12
Formaldehyde | 6.123478e-08
Hexane | 1.469635e-06
Naphthalene | 4.980429e-10
Pentane | 2.122806e-06
Phenanthrene | 1.387988e-11
Propane | 1.306342e-06
Pyrene | 4.082319e-12
Toluene | 2.775977e-09
Arsenic | 1.632928e-10
Barium | 3.592441e-09
Cadmium | 8.981101e-10
Chromium | 1.143049e-09
Cobalt | 6.858296e-11
Copper | 6.939942e-10
Lead | 4.082319e-10
Manganese | 3.102562e-10
Mercury | 2.122806e-10
Molybdenum | 8.981101e-10
Nickel | 1.714574e-09
Vanadium | 1.877867e-09
Zinc | 2.367745e-08
Diesel Use in Forklifts (Loaders) at PET Reclaimers
From manuscript, liters/ton PET bales fed = |  |  | 0.75
Density, kg of diesel/liter of diesel = |  | 0.846
Resulting kg of diesel/ton of PET bales fed = |  |  | 0.6345
Calculation for N2O emission from Diesel Use in Forklifts (Loaders) at PET Reclaimers
0.47 | g N2O/gallon diesel |  | Obtained from EPA GHG Emission Factors Hub (2021), Table 5 (Industrial / Commercial Equipment).
3.78541 | liter/gallon |  | Conversion of liters/gallon
0.1241609 | g N2O/liter diesel
0.1467623 | g N2O/kg diesel
0.0001467623 | kg N2O/kg diesel
9.312069e-05 | kg N2O/ton of PET bales fed
Using Supporting Information spreadsheet of Smith et al (2019), entered kg of diesel/ton value for kg of diesel/hour and set time to one hour for forklift emissions.
Diesel Emissions from Smith et al (2019) spreadsheet listed next:
Diesel Emissions |  | kg/ton of PET bales fed
Particulates, > 2.5 um, and < 10 um |  | 4.746562e-06
Particulates, < 2.5 um |  | 0.0001534733
VOCs, unspecified |  | 0.0002977581
1,2,3,4,6,7,8-Heptachlorodibenzo-p-Dioxin |  | 6.85627e-17
1,2,3,4,6,7,8-Heptachlorodibenzofuran |  | 4.712226e-17
1,2,3,4,7,8,9-Heptachlorodibenzofuran |  | 1.501951e-18
1,2,3,4,7,8-Hexachlorodibenzo-p-Dioxin |  | 0
1,2,3,4,7,8-Hexachlorodibenzofuran |  | 1.366096e-16
1,2,3,6,7,8-HEXACHLORODIBENZO-P-DIOXIN |  | 1.023121e-17
1,2,3,6,7,8-Hexachlorodibenzofuran |  | 1.050381e-16
1,2,3,7,8,9-Hexachlorodibenzo-p-Dioxin |  | 4.741634e-17
1,2,3,7,8,9-Hexachlorodibenzofuran |  | 7.671322e-17
1,2,3,7,8-PENTACHLORODIBENZO-P-DIOXIN |  | 0
1,2,3,7,8-Pentachlorodibenzofuran |  | 4.967229e-17
2,2,4-trimethylpentane |  | 4.373196e-06
2,3,4,6,7,8-Hexachlorodibenzofuran |  | 0
2,3,4,7,8-Pentachlorodibenzofuran |  | 9.179892e-16
2,3,7,8-Tetrachlorodibenzo-p-dioxin |  | 2.208536e-16
2,3,7,8-Tetrachlorodibenzofuran |  | 6.573382e-16
Acenaphthene |  | 1.308517e-07
Acenaphthylene |  | 2.588419e-07
Acetaldehyde |  | 4.510427e-05
Acrolein |  | 7.184315e-06
Ammonia |  | 1.64246e-05
Anthracene |  | 3.191e-08
Arsenic Compounds |  | 3.174503e-09
Benzo(a)anthracene |  | 2.55387e-09
Benzene |  | 1.474122e-05
Benzo(a)pyrene |  | 9.319793e-10
Benzo(b)fluoranthene |  | 1.398978e-09
Benzo(g,h,i)perylene |  | 2.083356e-09
Benzo(k)fluoranthene |  | 1.067414e-09
Butadiene |  | 6.424599e-07
Carbon dioxide |  | 2.024142
Carbon monoxide |  | 0.001733028
Chromium VI |  | 3.708177e-11
Chrysene |  | 3.332652e-09
Dibenz(a,h)anthracene |  | 1.472958e-10
Ethanol |  | 0
Benzene, ethyl- |  | 3.157056e-06
Fluoranthene |  | 5.197742e-08
Fluorene |  | 2.299589e-07
Formaldehyde |  | 0.0001351799
Hexane |  | 2.034521e-06
Indeno(1,2,3-cd)pyrene |  | 8.691982e-10
Manganese compounds, unspecified |  | 2.663672e-09
Mercury (+II) |  | 1.222492e-11
Mercury |  | 2.997054e-11
Methane |  | 4.730067e-05
t-Butyl methyl ether |  | 0
Naphthalene |  | 6.964468e-06
Nickel compounds, unspecified |  | 4.409097e-09
Octachlorodibenzo-p-dioxin |  | 1.022298e-17
Octachlorodibenzofuran |  | 1.899881e-18
Nitrogen oxides |  | 0.004733572
Phenanthrene |  | 5.952956e-07
Propanal |  | 5.258991e-06
Pyrene |  | 4.704061e-08
Styrene |  | 0
Sulfur dioxide |  | 1.008499e-05
Toluene |  | 1.817625e-05
Xylene |  | 1.63979e-05
Greenhouse Gas (GHG) Calculations for Reclaimers |  |  |  | kWh/t PET bales fed | CO2 | CH4 | N2O
Natural Gas (NG) GHG Emissions |  |  |  |  | 0.09797565 | 1.877867e-06 | 1.79622e-06 | kg/ton of PET bales fed
Diesel Use GHG Emissions from Forklifts |  |  |  |  | 2.024142 | 4.730067e-05 | 9.312069e-05 | kg/ton of PET bales fed
Electricty Use GHG Emissions, U.S. Average (lb/MWh) |  |  |  |  | 884.2 | 0.075 | 0.011 | Referenced from EPA GHG Emission Factors Hub (2021), Table 6 (US Average).
Electricty Use GHG Emissions, U.S. Average (kg/kWh) |  |  |  |  | 0.4010669 | 3.401947e-05 | 4.989522e-06 | Converted from line above.
Electricty Use per ton of PET bales fed (from article text) |  |  |  | 251.7
Electricty Use GHG Emissions per ton of PET bales fed |  |  |  |  | 100.9485 | 0.0085627 | 0.001255863 | kg/ton of PET bales fed
Total of NG, Diesel Use, and Electricity GHG Emissions |  |  |  |  | 103.0706 | 0.008611879 | 0.00135078
Global Warming Potential (GWP) (CO2 equivalents) |  |  |  |  | 1 | 25 | 298 | Referenced from EPA GHG Emission Factors Hub (2021), which references IPPC Fourth Assessment Report (2007).
Total Greenhouse Gas GWP (applied CO2 equivalents) |  |  |  |  | 103.0706 | 0.215297 | 0.4025323
Total Greenhouse Gas GWP (summed CO2 equivalents) |  |  |  |  | 103.6885 |  |  | kg CO2 equivalents/ton of PET bales fed
References
EPA GHG Emission Factors Hub (2021). April, 2021. https://www.epa.gov/climateleadership/ghg-emission-factors-hub
Perugini, F., Mastellone, M.L., and Arena, U. (2005). "A Life Cycle Assessment of Mechanical and Feedstock Recycling Options for Management of Plastic Packaging Wastes," Environmental Progress, 24(2), 137-154. DOI: 10.1002/ep.10078
Smith, R.L., Tan, E.C.D., and Ruiz-Mercado, G.J. (2019). "Applying Environmental Release Inventories and Indicators to the Evaluation of Chemical Manufacturing Processes in Early Stage Development," ACS Sustainable Chem. Eng., 7, 10937−10950. DOI: 10.1021/acssuschemeng.9b01961
Note on D2: This spreadsheet developed by Raymond L. Smith, U.S. Environmental Protection Agency, Office of Research and Development, 26 W. Martin Luther King Dr., Cincinnati, OH 45268 smith.raymond@epa.gov